## Sheet1
| M-35 | M-40 | M-45 |  | M-35 | M-40 | M-45
|  |  |  | w/c | 0.38 | 0.37 | 0.34
| 186 | 186 | 186
| 3% | 15% | 6% | Admi | 0.5 | 0.81 | 0.75
Water | 192 | 214 | 197
| 30 | 30 | 30 | Cement | 429 | 438 | 450
Water Re | 28.8 | 52.002 | 44.325
| 163 | 162 | 153 |  | 428 | 435
cement | 428.9474 | 437.8378 | 450